## Sheet1
Table S3. Characterization of the Top-Performing Lipidoids (all purified)
Category |  | Chemo-phyiscal Characterization |  |  |  |  | Transfection (luc) |  |  | CTL | Elispot | Antibody Titer | Toxicity (MTT in vitro) |  |  | Toxicity (In vivo)
| Label | Size | PDI | Zeta | EE (Luc mRNA) | EE (OVA mRNA) | In vitro (Macrophage) | In vivo (s.c.) | In vivo (s.c.) | Cell Lysis | Spots | ELISA | 0.5µg/mL | 1.5µg/mL | 5µg/mL | AST | ALT | Total Bilirubin | BUN | Creatine | Histology
|  | (nm) | /- | (mV) | % | % | RLU （2.5µg/mL) | Total flux (p/s) (0.1 mg/kg) | Total flux (p/s) (0.5 mg/kg) | % | Count | RLU | % | % | % | IU/L | IU/L | mg/dL | mg/dL | mg/dL
Cyclic Head | 2DA2C18 | 99.88667 | 0.14525 | 4.36 | 77.0±2.6 | 68.4±3.2 | 6.88± 0.08 E+04 | 1.0±0.1 E+06 | 1.8±0.4 E+07 | 53.3±12.6 | 159.7±56.2 | 200.3±25.7 | 91.1±1.9 | 86.5±1.3 | 84.4±3.4 | 31.7±5.6 | 132.3±22.4 | 0.13±0.05 | 21.0±4.6 | 0.4±0.1 | OK
| 2DA13C18 | 86.94333 | 0.20475 | 8.37 | 61.2±3.7 | 85.8±6.7 | 1.54± 0.12 E+05 |  | 2.0±0.2 E+07 | 81.4±3.3 | 357.3±48.7 | 258.3±62.8 | 99.1±10.2 | 87.6±5.9 | 75.4±2.3 | 29.6±8.1 | 124.3±52.4 | 0.12±0.06 | 21.0±2.4 | 0.4±0.1 | OK
| 2DA15C18 | 91.01 | 0.20475 | 2.35 | 76.8±2.5 | 74.3±4.6 | 6.52± 0.49 E+04 |  | 1.4±0.03 E+07 | /- | /- | /- | 99.8±5.2 | 94.1±2.8 | 86.6±4.6 | /- | /- | /- | /- | 0.4±0.1 | OK
| 2DA17C18 | 89.6 | 0.159125 | 4.54 | 63.4±4.6 | 67.3±3.5 | 7.92± 1.69 E+04 |  | 2.7±0.4 E+07 | 96.6±2.1 | 854.3±60.3 | 457.2±22.2 | 95.6±3.8 | 89.2±4.0 | 78.4±2.9 | 31.5±4.0 | 128.3±13.3 | 0.2±0.0 | 25.0±3.6 | 0.4±0.1 | OK
| 2DA18C18 | 95.85 | 0.1655 | 6.41 | 67.6±5.1 | 70.3±4.6 | 4.01± 0.60 E+05 |  | 4.4±0.6 E+08 | 88.7±3.5 | 745.0±13.8 | 379.4±23.2 | 95.6±3.9 | 100.2±3.2 | 99.4±2.1 | 29.5±1.5 | 134.3±4.3 | 0.1±0.0 | 20.5±1.5 | 0.4±0.1 | OK
| 2DA21C18 | 97.9 | 0.125375 | 4.37 | 61.2±4.6 | 70.2±6.3 | 3.08± 0.51 E+05 |  | 1.6±0.05 E+08 | 93.2±2.8 | 478.0±71.2 | 406.2±95.1 | 98.4±7.6 | 89.1±5.7 | 84.5±1.4 | 25.5±0.5 | 105.5±5.5 | 0.15±0.05 | 19.5±1.0 | 0.4±0.1 | OK
Linear Head | 2DA12C18 | 87.9 | 0.135125 | 4.85 | 68.4±2.8 | 76.1±2.5 | 5.01± 0.80 E+04 | 1.1±0.1 E+06 | 1.6±0.3 E+07 | 27.2±1.7 | 14.7±2.5 | 49.5±19.8 | 98.1±2.4 | 91.1±2.3 | 81.1±1.1 | 31.3±2.8 | 113.7±8.5 | 0.2±0.05 | 26.0±5.5 | 0.4±0.1 | OK
| 2DA24C18 | 92.35 | 0.175625 | 5.51 | 67.2±2.9 | 64.3±3.7 | 3.41± 0.22 E+04 |  | 1.2±0.1 E+07 | 20.9±1.3 | 39.3±7.4 | 116.3±73.2 | 88.4±6.1 | 83.7±2.1 | 81.9±2.7 | 31.5±0.5 | 117.5±6.5 | 0.2±0.05 | 25.5±0.5 | 0.4±0.1 | OK
| 2DA25C18 | 95.94 | 0.209625 | 6.41 | 67.5±6.5 | 64.1±4.5 | 9.71± 1.45 E+04 |  | 1.4±0.2 E+07 | 11.5±4.5 | 5.3±0.6 | 30.2±1.9 | 94.1±6.2 | 88.7±3.9 | 85.2±5.8 | 27.5±2.5 | 124.5±5.5 | 0.15±0.05 | 32.0±0.5 | 0.4±0.1 | OK
| 2DA26C18 | 92.32 | 0.19725 | 5.36 | 67.8±2.4 | 68.5±2.7 | 1.43± 0.05 E+05 |  | 1.1±0.02 E+07 | 26.5±2.9 | 36.3±2.5 | 40.3±1.8 | 99.2±5.6 | 96.1±7.7 | 90.8±2.9 | 39.3±5.8 | 122.7±10.5 | 0.2±0.05 | 28.0±1.5 | 0.4±0.1 | OK
Lipidoid Control | MC3 | 94.04667 | 0.20025 | 6.61 | 85.4±4.1 | 84.4±3.1 | 2.47± 0.34 E+04 |  | 1.1±0.2 E+08 | 41.7±2.2 | 85.6±12.6 | 237.4±55.2 | 99.2±5.7 | 91.7±8.4 | 76.5±2.7 | 32.5±1.5 | 138.7±2.0 | 0.2±0.05 | 24.0±4.0 | 0.4±0.1 | OK
| KC3 | 84.895 | 0.196125 | 7.71 | 70.4±3.6 | 68.4±2.6 | 1.45± 0.25 E+04 |  | 9.4±0.4 E+06 | /- | /- | /- | 88.6±0.7 | 82.9±9.9 | 78.4±4.1 | /- | /- | /- | /- | 0.4±0.1 | OK
[16 empty] | 17-77 | 54-298 | 0.1-0.9 | 12.0-28.0 | 0.3-1 | Normal Range