## Raj HTS data
| norm 1 | norm 2 | norm 3 | avg | Amine | Tailgroup
133-3 | 0.3150518 | 0.3228289 | 0.5642875 | 0.4007227 | M3 | R8
137-15 | 0.2660622 | 0.223274 | 0.5541621 | 0.3478328 | M40 | R16
137-14 | 0.3113442 | 0.2589571 | 0.4335776 | 0.3346263 | M38 | R16
133-14 | 0.4062862 | 0.2147766 | 0.3418024 | 0.3209551 | M38 | R8
133-4 | 0.2865058 | 0.2842446 | 0.3479295 | 0.3062266 | M40 | R8
133-2 | 0.3091347 | 0.2205537 | 0.3366337 | 0.288774 | M2 | R8
133-12 | 0.3108918 | 0.2636123 | 0.2792807 | 0.2845949 | M30 | R8
137-22 | 0.2928431 | 0.232287 | 0.2957459 | 0.2736253 | M68 | R16
133-22 | 0.2246969 | 0.2394532 | 0.332454 | 0.2655347 | M68 | R8
137-2 | 0.2403229 | 0.2384933 | 0.2901615 | 0.2563259 | M2 | R16
137-23 | 0.2593869 | 0.2054889 | 0.2930494 | 0.2526417 | M69 | R16
137-10 | 0.2511049 | 0.2244805 | 0.2782978 | 0.2512944 | M19 | R16
133-1 | 0.2631619 | 0.2015611 | 0.2877994 | 0.2508408 | M1 | R8
133-11 | 0.2618535 | 0.2070083 | 0.2688854 | 0.2459157 | M27 | R8
133-18 | 0.1997411 | 0.2323119 | 0.2856322 | 0.2392284 | M49 | R8
137-18 | 0.2562445 | 0.1860653 | 0.255353 | 0.2325542 | M49 | R16
133-10 | 0.2009386 | 0.1993311 | 0.2527182 | 0.2176626 | M19 | R8
137-1 | 0.2130702 | 0.1925828 | 0.2350483 | 0.2135671 | M1 | R16
137-3 | 0.2373504 | 0.1995547 | 0.1998754 | 0.2122601 | M3 | R16
137-12 | 0.2908173 | 0.2626338 | 0.01079574 | 0.1880823 | M30 | R16
137-4 | 0.07373505 | 0.214715 | 0.2572164 | 0.1818888 | M4 | R16
11-9 | 0.159574 | 0.1653584 |  | 0.1624662 | M27 | R9
137-19 | 0.1005528 | 0.09047615 | 0.2312009 | 0.1407433 | M56 | R16
137-7 | 0.1410711 | 0.1140694 | 0.1577 | 0.1376135 | M9 | R16
133-16 | 0.1495565 | 0.1003144 | 0.1504815 | 0.1334508 | M43 | R8
133-9 | 0.128505 | 0.1090134 | 0.1296079 | 0.1223754 | M17 | R8
133-8 | 0.1242852 | 0.1039348 | 0.1189952 | 0.1157384 | M10 | R8
133-7 | 0.1495132 | 0.05515921 | 0.1278894 | 0.1108539 | M9 | R8
133-20 | 0.114025 | 0.1055487 | 0.1015076 | 0.1070271 | M58 | R8
137-5 | 0.09431425 | 0.1002694 | 0.110139 | 0.1015742 | M5 | R16
137-8 | 0.1068075 | 0.07731209 | 0.1074726 | 0.09719742 | M10 | R16
133-19 | 0.1070836 | 0.0862403 | 0.09464014 | 0.09598801 | M56 | R8
137-6 | 0.0688663 | 0.07732243 | 0.1224836 | 0.08955745 | M8 | R16
4-12 | 0.08241188 | 0.09429352 |  | 0.0883527 | M4 | R12
133-13 | 0.07727418 | 0.07396617 | 0.1005767 | 0.083939 | M37 | R8
14-2 | 0.07024752 | 0.09311875 |  | 0.08168314 | M38 | R2
137-17 | 0.09070115 | 0.07381776 | 0.07884404 | 0.08112098 | M45 | R16
133-21 | 0.08321612 | 0.08422015 | 0.07573515 | 0.08105714 | M66 | R8
4-5 | 0.06859153 | 0.08437126 |  | 0.07648139 | M4 | R5
137-24 | 0.07430327 | 0.06092306 | 0.07317028 | 0.06946554 | M71 | R16
137-11 | 0.0512553 | 0.04307886 | 0.08581295 | 0.06004904 | M27 | R16
2-8 | 0.04369 | 0.05487271 |  | 0.04928136 | M2 | R8
12-5 | 0.002030093 | 0.04702934 |  | 0.02452972 | M30 | R5

## Raj formulation data
Formulation screen based on Raj-133-3
| IL:mRNA wt ratio | Phospholipid | IL % | PL % | CH % | PEG % | norm 1 | norm 2 | norm 3 | avg
M5R18-20 | 15 | DOPE | 50 | 10 | 38.5 | 1.5 | 0.3206979 | 0.6407277 | 0.6705046 | 0.5439767
M5R18-14 | 15 | DOPE | 45 | 12 | 41.16667 | 1.833333 | 0.2372723 | 0.6273084 | 0.5637627 | 0.4761145
M5R18-21 | 20 | DOPE | 50 | 10 | 38.5 | 1.5 | 0.3199433 | 0.4955065 | 0.4940666 | 0.4365055
M5R18-08 | 15 | DOPE | 40 | 14 | 43.83333 | 2.166667 | 0.2940954 | 0.3739439 | 0.4503784 | 0.3728059
M5R18-15 | 20 | DOPE | 45 | 12 | 41.16667 | 1.833333 | 0.2487339 | 0.4459785 | 0.408418 | 0.3677101
M5R18-07 | 10 | DOPE | 40 | 14 | 43.83333 | 2.166667 | 0.2734832 | 0.4186242 | 0.3931883 | 0.3617652
M5R18-13 | 10 | DOPE | 45 | 12 | 41.16667 | 1.833333 | 0.2342301 | 0.3321179 | 0.3511631 | 0.3058371
M5R18-09 | 20 | DOPE | 40 | 14 | 43.83333 | 2.166667 | 0.2492936 | 0.3431432 | 0.297532 | 0.2966563
M5R18-19 | 10 | DOPE | 50 | 10 | 38.5 | 1.5 | 0.2077724 | 0.3346018 | 0.3173872 | 0.2865872
M5R18-16 | 10 | DSPC | 45 | 12 | 41.16667 | 1.833333 | 0.2086075 | 0.2786286 | 0.2860307 | 0.2577556
M5R18-02 | 15 | DOPE | 35 | 16 | 46.5 | 2.5 | 0.1704239 | 0.3206494 | 0.2811061 | 0.2573931
M5R18-22 | 10 | DSPC | 50 | 10 | 38.5 | 1.5 | 0.1797349 | 0.2554898 | 0.3138861 | 0.2497036
M5R18-01 | 15 | DSPC | 35 | 16 | 46.5 | 2.5 | 0.1681288 | 0.2455878 | 0.2312097 | 0.2149754
M5R18-17 | 15 | DSPC | 45 | 12 | 41.16667 | 1.833333 | 0.174477 | 0.2305574 | 0.2033175 | 0.202784
M5R18-23 | 15 | DSPC | 50 | 10 | 38.5 | 1.5 | 0.1762835 | 0.1995839 | 0.1970956 | 0.1909876
M5R18-18 | 20 | DSPC | 45 | 12 | 41.16667 | 1.833333 | 0.1513057 | 0.197791 | 0.1965947 | 0.1818971
M5R18-03 | 20 | DOPE | 35 | 16 | 46.5 | 2.5 | 0.1295873 | 0.2015811 | 0.1682538 | 0.1664741
M5R18-12 | 20 | DSPC | 40 | 14 | 43.83333 | 2.166667 | 0.1323738 | 0.1775491 | 0.1664735 | 0.1587988
M5R18-24 | 20 | DSPC | 50 | 10 | 38.5 | 1.5 | 0.1356829 | 0.1325495 | 0.1776614 | 0.1486313
M5R18-10 | 10 | DSPC | 40 | 14 | 43.83333 | 2.166667 | 0.121693 | 0.1652814 | 0.1413312 | 0.1427685
M5R18-11 | 15 | DSPC | 40 | 14 | 43.83333 | 2.166667 | 0.1173223 | 0.1355944 | 0.1494967 | 0.1341378
M5R18-06 | 20 | DSPC | 35 | 16 | 46.5 | 2.5 | 0.1116047 | 0.1501984 | 0.1401161 | 0.1339731
M5R18-04 | 10 | DSPC | 35 | 16 | 46.5 | 2.5 | 0.02536266 | 0.03645582 | 0.01227104 | 0.02469651

## IR formulation data
Formulation screen based on IR-117-7-C15
LNP | C15 % | DOPE % | Chol % | PEG % | norm 1 | norm 2 | norm 3 | average
1 | 25% | 20.31% | 51.97% | 2.725% | 0.6575148 | 0.4854476 | 0.4544918 | 0.5324847
2 | 25.58% | 28.16% | 41.89% | 4.373% | 1.013078 | 1.243201 | 1.157161 | 1.137813
3 | 26.12% | 10.3% | 59.99% | 3.59% | 1.119205 | 0.5819969 | 0.6322269 | 0.7778095
4 | 26.77% | 24.47% | 47.21% | 1.553% | 0.9336822 | 0.8400116 | 0.7925915 | 0.8554284
6 | 28.21% | 18.84% | 48.97% | 3.984% | 0.9564751 | 0.602829 | 0.5894975 | 0.7162672
8 | 30.43% | 11.7% | 53.42% | 4.45% | 0.9833368 | 0.8194813 | 0.7434943 | 0.8487708
9 | 30.93% | 22.61% | 43.24% | 3.218% | 1.085311 | 1.007208 | 1.206516 | 1.099678
10 | 32.55% | 16.96% | 45.77% | 4.71% | 0.9379511 | 0.8406969 | 0.8378938 | 0.8721806
11 | 33.32% | 29.92% | 32.96% | 3.8% | 1.025529 | 0.6975443 | 0.6996667 | 0.8075799
12 | 33.75% | 13.25% | 49.92% | 3.076% | 1.407352 | 1.212255 | 1.074838 | 1.231482
13 | 34.87% | 23.44% | 37.51% | 4.175% | 0.8524046 | 0.6063424 | 0.6153238 | 0.6913569
14 | 36.49% | 21.6% | 40.1% | 1.805% | 0.9820325 | 1.233691 | 1.081541 | 1.099088
15 | 37.48% | 16.03% | 43.91% | 2.575% | 1.153286 | 0.8234133 | 1.081228 | 1.019309
16 | 37.83% | 25.68% | 31.6% | 4.883% | 0.881812 | 1.010097 | 0.8010643 | 0.8976577
17 | 40.66% | 12.86% | 41.54% | 4.953% | 1.299676 | 1.041049 | 1.202039 | 1.180921
18 | 42.07% | 17.76% | 36.53% | 3.646% | 1.276131 | 1.005615 | 1.024222 | 1.101989
19 | 42.53% | 10.66% | 45.13% | 1.681% | 2.086727 | 1.344005 | 1.38058 | 1.60377
20 | 43.19% | 24.1% | 30.07% | 2.643% | 1.60258 | 1.271999 | 1.216168 | 1.363582
21 | 45.37% | 19.38% | 33.73% | 1.515% | 2.012589 | 1.525508 | 1.417334 | 1.65181
22 | 46.93% | 10.18% | 38.31% | 4.574% | 1.741809 | 1.419457 | 1.399044 | 1.520103
23 | 49.05% | 15.67% | 31.16% | 4.122% | 1.136263 | 2.021041 | 1.419733 | 1.525679
24 | 49.96% | 11.98% | 36.12% | 1.938% | 1.587568 | 1.382485 | 1.292806 | 1.420953
25 | 35% | 16% | 46.5% | 2.5% | 1 | 1 | 1 | 1